## 1500-2000 Watt
UV Curing Time Speed of UV Source
IBG UV Maxi Core 8 x 1500 - 2000 Watt (16KW) or 16 x 1500 - 2000 Watt (32KW)
Diameter (mm) |  | 1100 | 1200 | 1300 | 1400 | 1500 | 1600 | 1700 | 1800 | 1900 | 2000
UV Source |  | 8 x 1500W |  | 8 x 1750W |  | 8 x 2000W
|  | 16 x 1500W |  | 16 x 1750W |  | 16 x 2000W
Internal Pressure (mbar) |  | 300 - 450 mbar | [5 empty] | 275 - 425 mbar
Max. Speed (m/min) | Wall Thickness
| 8,4 mm | 0.73 | 0.7 | 0.72 | 0.69 | 0.68 | 0.64 | 0.62 | 0.6 | 0.58 | 0.55
|  | 1.13 | 1.08 | 1.12 | 1.07 | 1.05 | 0.99 | 0.96 | 0.93 | 0.9 | 0.85
| 9,1 mm | 0.7 | 0.67 | 0.69 | 0.66 | 0.65 | 0.62 | 0.6 | 0.58 | 0.56 | 0.53
|  | 1.08 | 1.04 | 1.07 | 1.02 | 1.01 | 0.96 | 0.93 | 0.9 | 0.87 | 0.82
| 9,8 mm | 0.67 | 0.65 | 0.67 | 0.64 | 0.63 | 0.59 | 0.57 | 0.55 | 0.54 | 0.51
|  | 1.04 | 1.01 | 1.04 | 0.99 | 0.98 | 0.91 | 0.88 | 0.85 | 0.84 | 0.79
| 10,5 mm | 0.65 | 0.62 | 0.64 | 0.61 | 0.6 | 0.57 | 0.55 | 0.53 | 0.52 | 0.49
|  | 1.01 | 0.96 | 0.99 | 0.95 | 0.93 | 0.88 | 0.85 | 0.82 | 0.81 | 0.76
| 11,2 mm | 0.62 | 0.6 | 0.61 | 0.59 | 0.58 | 0.55 | 0.53 | 0.51 | 0.5 | 0.47
|  | 0.96 | 0.93 | 0.95 | 0.91 | 0.9 | 0.85 | 0.82 | 0.79 | 0.78 | 0.73
| 11,9 mm | 0.6 | 0.57 | 0.59 | 0.57 | 0.56 | 0.53 | 0.51 | 0.49 | 0.48 | 0.45
|  | 0.93 | 0.88 | 0.91 | 0.88 | 0.87 | 0.82 | 0.79 | 0.76 | 0.74 | 0.7
| 12,6 mm | 0.58 | 0.55 | 0.57 | 0.54 | 0.54 | 0.5 | 0.49 | 0.47 | 0.46 | 0.43
|  | 0.9 | 0.85 | 0.88 | 0.84 | 0.84 | 0.78 | 0.76 | 0.73 | 0.71 | 0.67
| 13,3 mm | 0.55 | 0.53 | 0.55 | 0.52 | 0.52 | 0.49 | 0.47 | 0.45 | 0.44 | 0.42
|  | 0.85 | 0.82 | 0.85 | 0.81 | 0.81 | 0.76 | 0.73 | 0.7 | 0.68 | 0.65
| 14 mm | 0.53 | 0.51 | 0.52 | 0.5 | 0.5 | 0.47 | 0.45 | 0.44 | 0.42 | 0.4
|  | 0.82 | 0.79 | 0.81 | 0.78 | 0.78 | 0.73 | 0.7 | 0.68 | 0.65 | 0.62
| 14,7 mm | 0.51 | 0.49 | 0.5 | 0.48 | 0.48 | 0.45 | 0.43 | 0.42 | 0.41 | 0.39
|  | 0.79 | 0.76 | 0.78 | 0.74 | 0.74 | 0.7 | 0.67 | 0.65 | 0.64 | 0.6
| 15,4 mm | 0.49 | 0.47 | 0.48 | 0.46 | 0.46 | 0.43 | 0.42 | 0.4 | 0.39 | 0.37
|  | 0.76 | 0.73 | 0.74 | 0.71 | 0.71 | 0.67 | 0.65 | 0.62 | 0.6 | 0.57
| 16,1 mm | 0.47 | 0.45 | 0.47 | 0.45 | 0.44 | 0.41 | 0.4 | 0.39 | 0.38 | 0.36
|  | 0.73 | 0.7 | 0.73 | 0.7 | 0.68 | 0.64 | 0.62 | 0.6 | 0.59 | 0.56
| 16,8 mm | 0.45 | 0.44 | 0.45 | 0.43 | 0.42 | 0.4 | 0.39 | 0.37 | 0.36 | 0.34
|  | 0.7 | 0.68 | 0.7 | 0.67 | 0.65 | 0.62 | 0.6 | 0.57 | 0.56 | 0.53
| 17,5 mm | 0.44 | 0.42 | 0.43 | 0.41 | 0.41 | 0.38 | 0.37 | 0.36 | 0.35 | 0.33
|  | 0.68 | 0.65 | 0.67 | 0.64 | 0.64 | 0.59 | 0.57 | 0.56 | 0.54 | 0.51
www,ibg-hydro-tech,de

## 1200-2000 Watt
UV Curing Time Speed of UV Source
IBG UV Double Core 8 x 1200 - 2000 Watt
Diameter (mm) |  | 700 | 800 | 900 | 1000 | 1100 | 1200 | 1300 | 1400 | 1500 | 1600
UV Source |  | 8 x 1200W |  | 8 x 1500W |  |  |  | 8 x 2000W
Internal Pressure (mbar/psi) |  | 300 - 450 mbar | [5 empty] | 275 - 425 mbar
Max. Speed (m/min) | Wall Thickness (mm)
| 6,3 mm | 0.85 | 0.77 | 0.78 | 0.75 | 0.85 | 0.8 | 0.75 | 0.7 | 0.65 | 0.6
| 7 mm | 0.82 | 0.76 | 0.75 | 0.72 | 0.82 | 0.77 | 0.72 | 0.67 | 0.62 | 0.57
| 7,7 mm | 0.76 | 0.75 | 0.72 | 0.71 | 0.79 | 0.74 | 0.69 | 0.64 | 0.59 | 0.54
| 8,4 mm | 0.72 | 0.7 | 0.7 | 0.68 | 0.76 | 0.71 | 0.67 | 0.62 | 0.56 | 0.52
| 9,1 mm | 0.65 | 0.63 | 0.65 | 0.65 | 0.73 | 0.69 | 0.64 | 0.59 | 0.53 | 0.49
| 9,8 mm | 0.6 | 0.6 | 0.62 | 0.62 | 0.7 | 0.66 | 0.62 | 0.57 | 0.51 | 0.47
| 10,5 mm |  | 0.57 | 0.59 | 0.57 | 0.68 | 0.64 | 0.6 | 0.54 | 0.49 | 0.45
| 11,2 mm |  | 0.55 | 0.57 | 0.54 | 0.65 | 0.61 | 0.57 | 0.52 | 0.46 | 0.43
| 11,9 mm |  | 0.52 | 0.54 | 0.46 | 0.63 | 0.59 | 0.55 | 0.5 | 0.44 | 0.41
| 12,6 mm |  | 0.5 | 0.52 | 0.44 | 0.6 | 0.57 | 0.53 | 0.48 | 0.42 | 0.39
| 13,3 mm |  |  |  |  | 0.58 | 0.55 | 0.51 | 0.46 | 0.4 | 0.37
| 14 mm |  |  |  |  | 0.56 | 0.53 | 0.49 | 0.44 | 0.38 | 0.35
| 14,7 mm |  |  |  |  | 0.54 | 0.51 | 0.47 | 0.42 | 0.36 | 0.33
| 15,4 mm |  |  |  |  | 0.52 | 0.49 | 0.46 | 0.4 | 0.35 | 0.32

## 400-1500 Watt
UV Curing Time Speed of UV Source
|  | IBG UV Light Train 8 x 400 - 650 Watt | [8 empty] | IBG UV Double Core 8 x 1000 - 1500 Watt
Diameter (mm) |  | 150 | 200 | 250 | 300 | 350 | 400 | 450 | 500 | 550 | 600 | 700 | 800 | 900 | 1000 | 1100 | 1200
UV Source |  | 8 x 400W |  | 8 x 500W |  |  |  | 8 x 650W |  |  | 8 x 1000W | 8 x 1200W |  |  | 8 x 1500W
Internal Pressure (mbar) |  | 500 -600 mbar | [5 empty] | 400 mbar |  |  |  | 300-450 mbar
Max. Speed (m/min) | Wall Thickness (mm)
| 3,5 mm | 1.69 | 1.62 | 1.62 | 1.64 | 1.57 | 1.45 | 1.38
| 4,2 mm | 1.57 | 1.57 | 1.57 | 1.51 | 1.51 | 1.39 | 1.26 | 1.14
| 4,9 mm | 1.45 | 1.45 | 1.39 | 1.45 | 1.43 | 1.26 | 1.14 | 1.08 | 0.93 | 0.93 | 0.93 | 0.85 | 0.83 | 0.78 | 0.73
| 5,6 mm |  | 1.31 | 1.27 | 1.26 | 1.32 | 1.05 | 0.99 | 0.8 | 0.89 | 0.9 | 0.9 | 0.8 | 0.81 | 0.75 | 0.72
| 6,3 mm |  |  |  | 1.14 | 1.08 | 0.99 | 0.89 | 0.68 | 0.85 | 0.85 | 0.85 | 0.78 | 0.78 | 0.75 | 0.69 | 0.7
| 7 mm | [6 empty] | 0.76 | 0.61 | 0.82 | 0.83 | 0.83 | 0.76 | 0.75 | 0.73 | 0.69 | 0.68
| 7,7 mm | [8 empty] | 0.75 | 0.76 | 0.76 | 0.75 | 0.73 | 0.72 | 0.68 | 0.66
| 8,4 mm | [8 empty] | 0.73 | 0.73 | 0.73 | 0.7 | 0.7 | 0.69 | 0.68 | 0.63
| 9,1 mm | [8 empty] | 0.64 | 0.65 | 0.65 | 0.64 | 0.65 | 0.65 | 0.6 | 0.59
| 9,8 mm | [8 empty] | 0.6 | 0.6 | 0.6 | 0.6 | 0.62 | 0.62 | 0.6 | 0.57
| 10,5 mm | [11 empty] | 0.58 | 0.6 | 0.57 | 0.57 | 0.54
| 11,2 mm | [11 empty] | 0.55 | 0.57 | 0.54 | 0.55 | 0.49
| 11,9 mm | [11 empty] | 0.53 | 0.55 | 0.47 | 0.47 | 0.44
| 12,6 mm | [11 empty] | 0.5 | 0.52 | 0.44 | 0.44 | 0.39